## Keuzeveld
Keuzeveld Materiaal | KeuzeveldDikte |  | Invullen Hoek | Resultaat Radius in mm
RVS 316 | 4 | RVS 316-4 | 115 | 5.7
32
Voorbeeld: |  | 7

## Radius
Groef Onderstempel | Materiaal | Materiaaldikte | Hoek | 30 | 45 | 60 | 75 | 90 | 105 | 120 | 135 | 150 | 165 | 175 | 177.5 | 1
|  |  | 1 | 2 | 3 | 4 | 5 | 6 | 7 | 8 | 9 | 10 | 11 | 12 | 13 | 2
6 | Aluminium | 1 | Aluminium-1 | 1 | 1 | 1 | 1 | 1.6 | 1.7 | 1.9 | 2.3 | 3.1 | 5.8 | 14.4 | 23 | 3
| S 355 | 1 | S 355-1 | 1 | 1 | 1 | 1 | 1.1 | 1.2 | 1.3 | 1.6 | 2.3 | 4.5 | 12.1 | 20.4 | 4
| RVS 304 | 1 | RVS 304-1 | 1 | 1 | 1 | 1.2 | 1.7 | 1.9 | 2.2 | 2.8 | 3.9 | 6.9 | 14.8 | 22.1 | 5
| S 235 | 1 | S 235-1 | 1 | 1 | 1 | 1 | 1.1 | 1.2 | 1.4 | 1.8 | 2.7 | 5.5 | 14.8 | 26 | 6
| RVS 316 | 1 | RVS 316-1 | 1 | 1 | 1.1 | 1.2 | 1.3 | 1.5 | 1.8 | 2.3 | 4.4 | 6.1 | 11.3 | 16.1 | 7
8 | Aluminium | 1.5 | Aluminium-1,5 | 1.1 | 1.1 | 1.1 | 1.2 | 1.3 | 1.6 | 1.9 | 2.6 | 3.9 | 7.7 | 19.3 | 32 | 8
| S 355 | 1.5 | S 355-1,5 | 1.1 | 1.1 | 1.1 | 1.7 | 1.6 | 1.8 | 1.9 | 2.3 | 3.2 | 6.1 | 16.5 | 28.6 | 9
| RVS 304 | 1.5 | RVS 304-1,5 | 1.1 | 1.2 | 1.2 | 2.3 | 2.2 | 2.6 | 3.5 | 5.1 | 7.5 | 12 | 21.3 | 31.6 | 10
| S 235 | 1.5 | S 235-1,5 | 1.1 | 1.1 | 1.1 | 1.1 | 1.3 | 1.5 | 1.8 | 2.4 | 3.6 | 7.3 | 20.2 | 35.8 | 11
| RVS 316 | 1.5 | RVS 316-1,5 | 1.1 | 1.2 | 1.2 | 2 | 2 | 2.2 | 2.6 | 3.2 | 4.5 | 7.6 | 15.7 | 23.1 | 12
12 | Aluminium | 2 | Aluminium-2 | 1.6 | 1.6 | 2.2 | 2.2 | 2.4 | 3.1 | 3.4 | 4.9 | 7.5 | 11.8 | 27.2 | 44.2 | 13
| S 355 | 2 | S 355-2 | 1.1 | 1.1 | 1.1 | 1.2 | 2 | 2.2 | 2.4 | 2.9 | 4.1 | 8.1 | 21.8 | 37.2 | 14
| RVS 304 | 2 | RVS 304-2 | 2.2 | 2.3 | 2.4 | 2.5 | 2.8 | 3.8 | 4.8 | 6.4 | 8.9 | 17.2 | 30.9 | 43.7 | 15
| S 235 | 2 | S 235-2 | 1.2 | 1.2 | 2 | 2.1 | 2.2 | 3 | 3.9 | 4.4 | 5.7 | 13.1 | 29.2 | 49.4 | 16
| RVS 316 | 2 | RVS 316-2 | 1.7 | 1.7 | 2.1 | 2.3 | 2.6 | 3 | 4.1 | 5.7 | 8.4 | 11.6 | 21.5 | 31.4 | 17
16 | Aluminium | 2.5 | Aluminium-2,5 | 1.8 | 1.7 | 2.4 | 2.5 | 2.8 | 3.2 | 3.8 | 4.9 | 7.2 | 14 | 34.9 | 56.2 | 18
| RVS 304 | 2.5 | RVS 304-2,5 | 2.7 | 2.6 | 2.8 | 3 | 3.4 | 4.1 | 5 | 6.5 | 9.4 | 16.6 | 35.4 | 53.9 | 19
| RVS 316 | 2.5 | RVS 316-2,5 | 2.4 | 2.3 | 2.4 | 2.7 | 3.2 | 3.8 | 4.5 | 5.8 | 8 | 13.3 | 27 | 39.6 | 20
| S 235 | 2.5 | S 235-2,5 | 1.6 | 1.4 | 2 | 2.2 | 2.6 | 3 | 3.5 | 4.5 | 6.6 | 13.4 | 36.3 | 64.7 | 21
| S 355 | 2.5 | S 355-2,5 | 1.3 | 1.2 | 1.3 | 1.5 | 2.5 | 2.7 | 3.1 | 3.8 | 5.6 | 11.4 | 30.9 | 50.5 | 22
20 | Aluminium | 3 | Aluminium-3 | 2.2 | 2 | 4.1 | 5.3 | 5.2 | 5.4 | 7.2 | 9.5 | 13 | 21.4 | 44.7 | 70.2 | 23
| S 355 | 3 | S 355-3 | 1.6 | 1.5 | 3.9 | 4 | 3.5 | 3.8 | 4.2 | 4.9 | 6.8 | 13.1 | 35.7 | 59.6 | 24
| RVS 304 | 3 | RVS 304-3 | 3 | 2.9 | 3.2 | 4.8 | 5 | 6.6 | 8.3 | 9.6 | 14.9 | 28.5 | 46.4 | 66.2 | 25
| S 235 | 3 | S 235-3 | 2.5 | 2.4 | 2.5 | 4.5 | 4 | 4.3 | 4.9 | 5.9 | 8.3 | 22.7 | 47.3 | 78.3 | 26
| RVS 316 | 3 | RVS 316-3 | 3 | 2.8 | 3.1 | 3.5 | 5 | 5.5 | 7.7 | 8.8 | 10.8 | 21.4 | 35.8 | 49.4 | 27
24 | Aluminium | 4 | Aluminium-4 | 3.4 | 3.4 | 4.1 | 4.3 | 3.9 | 4.5 | 5.5 | 7.2 | 10.8 | 21.2 | 53.9 | 87.6 | 28
| S 355 | 4 | S 355-4 | 2.4 | 2.4 | 2.4 | 2.5 | 3.7 | 4 | 4.6 | 5.6 | 8 | 15.9 | 43.7 | 74.2 | 29
| RVS 304 | 4 | RVS 304-4 | 4 | 4 | 4.9 | 6.4 | 5.7 | 7 | 8.8 | 10.8 | 14.7 | 25.7 | 56 | 83.9 | 30
| S 235 | 4 | S 235-4 | 3.2 | 3.2 | 3.2 | 3.4 | 4.3 | 5.2 | 5.8 | 7.1 | 10 | 21.8 | 55.2 | 96.8 | 31
| RVS 316 | 4 | RVS 316-4 | 3.4 | 3.2 | 3.5 | 5.8 | 4.9 | 5.7 | 8.2 | 9.8 | 12.9 | 23.4 | 43.1 | 62.6 | 32
32 | Aluminium | 5 | Aluminium-5 | 5.5 | 5.3 | 5.2 | 5.4 | 5.9 | 8.1 | 10.1 | 11.6 | 15.2 | 27 | 66.7 | 109.4 | 33
| S 355 | 5 | S 355-5 | 6.1 | 5.9 | 5.2 | 5.3 | 5.7 | 6 | 7.8 | 8.7 | 11.3 | 20.7 | 55 | 93.8 | 34
| RVS 304 | 5 | RVS 304-5 | 6.4 | 6.3 | 6.6 | 6.8 | 7.4 | 8.4 | 11.5 | 13.9 | 20.2 | 32.8 | 69.4 | 104.3 | 35
| S 235 | 5 | S 235-5 | 6.2 | 6.1 | 5.4 | 5.5 | 6 | 6.4 | 10.2 | 13.3 | 16.3 | 26.8 | 69.2 | 121.8 | 36
| RVS 316 | 5 | RVS 316-5 | 6.8 | 6.7 | 5.9 | 6.2 | 6.9 | 7.8 | 9 | 11.3 | 15.4 | 25.7 | 52.2 | 76.5 | 37
40 | Aluminium | 6 | Aluminium-6 |  | 6 | 5.8 | 7.2 | 7.7 | 9.7 | 10.8 | 13.1 | 18 | 33.7 | 83.7 | 133.8 | 38
| S 355 | 6 | S 355-6 |  | 6 | 5.7 | 6.9 | 7.1 | 8.5 | 9.1 | 10.4 | 13.8 | 26 | 70 | 118.6 | 39
| RVS 304 | 6 | RVS 304-6 |  | 7.4 | 7.1 | 7.6 | 8.7 | 11.5 | 13.4 | 16.8 | 23.2 | 40.5 | 86.7 | 130 | 40
| S 235 | 6 | S 235-6 |  | 6.4 | 6 | 8.5 | 8.2 | 10.3 | 11.1 | 12.9 | 19.9 | 34 | 87.4 | 152.8 | 41
| RVS 316 | 6 | RVS 316-6 |  | 7.2 | 6.8 | 7.2 | 8.2 | 9.4 | 13.6 | 16.1 | 20.7 | 32.7 | 65.3 | 94.8 | 42
50 | Aluminium | 8 | Aluminium-8 | 6.1 | 5.8 | 5.6 | 6.1 | 7.2 | 8.6 | 10.6 | 14.3 | 21.5 | 42.2 | 106 | 172.5 | 43
| S 355 | 8 | S 355-8 | 11 | 8.5 | 9.3 | 10.5 | 9.5 | 11 | 11.7 | 13.3 | 17.4 | 32.7 | 88.3 | 149.6 | 44
| RVS 304 | 8 | RVS 304-8 |  | 7.5 | 7.7 | 8.6 | 11.3 | 13 | 15.6 | 19.9 | 28.4 | 50.5 | 109 | 165 | 45
| S 235 | 8 | S 235-8 | 5.2 | 7.6 | 7.2 | 7.4 | 7.5 | 8.4 | 10 | 12.9 | 19.3 | 39.8 | 110.4 | 192.8 | 46
| RVS 316 | 8 | RVS 316-8 |  | 7.1 | 7.3 | 8.1 | 11.7 | 13.1 | 15 | 18.1 | 24.3 | 40.4 | 81.8 | 121.4 | 47
60 | Aluminium | 10 | Aluminium-10 |  | 15.5 | 10.7 | 11.1 | 10.9 | 12.1 | 13.9 | 17.7 | 25.9 | 50.6 | 127.4 | 207.8 | 48
| S 355 | 10 | S 355-10 |  | 13.4 | 11.5 | 11.6 | 11.1 | 11.6 | 12.5 | 14.2 | 19.5 | 38.5 | 104.7 | 180.4 | 49
| RVS 304 | 10 | RVS 304-10 |  | 8.9 | 9 | 10 | 12.1 | 14.6 | 18 | 23.7 | 34.4 | 61.6 | 135 | 200.7 | 50
| S 235 | 10 | S 235-10 |  |  | 5 | 5.7 | 7.6 | 9 | 11 | 14.9 | 22.9 | 47.5 | 131.9 | 235.2 | 51
| RVS 316 | 10 | RVS 316-10 |  |  | 8.5 | 9.5 | 11.5 | 13.6 | 16.5 | 21.1 | 29.3 | 49.5 | 101 | 150.6 | 52
80 | Aluminium | 12 | Aluminium-12 |  |  | 7.5 | 8.4 | 10.4 | 12.7 | 16 | 21.6 | 32.7 | 64.2 | 161.6 | 265.1 | 53
| S 355 | 12 | S 355-12 |  |  | 13 | 13.3 | 14 | 14.8 | 16 | 18.3 | 25 | 48.7 | 132.9 | 228.7 | 54
| RVS 304 | 12 | RVS 304-12 |  |  | 11.5 | 12.9 | 15.6 | 18.7 | 23.1 | 30.4 | 43.7 | 77.4 | 168.1 | 247.1 | 55
| S 235 | 12 | S 235-12 |  |  | 7 | 7.7 | 16 | 17.3 | 19.3 | 23.1 | 31.3 | 60.9 | 165.7 | 291.9 | 56
| RVS 316 | 12 | RVS 316-12 |  |  | 11.3 | 12.5 | 14.8 | 17.5 | 21 | 26.8 | 37 | 62 | 125.2 | 182 | 57
58

## Materiaal (hidden)
Aluminium
RVS 304
RVS 316
S 235
S 355

## Dikte (hidden)
1
1.5
2
2.5
3
4
5
6
8
10
12